## Sheet4
Column1 | Column2 | Column3 | Column4 | Column5 | Column6 | Column7 | Column8
Deflection Tuning
Guitar Model: |  | Jayme Completed Body
Date: |  | 2008-02-27
Stage of Construction: |  | Assembled Guitar Neck Joint Cut no finish
Dial Indicator Reading
Test | Weight | Force | A. | B.
1 | 5 lbs | 10 lbs | .015 in | .014 in
2 | 5 lbs | 15 lbs | .022 in | .019 in
3 | 5 lbs | 20 lbs | .03 in | .027 in